## Table_15a
Material Family	material species	Hardness	operation	tool material	DOC	cutter diameter	feed per tooth	speed
steel	Free-machining plain carbon steel	100	end mill	HSS	0.25	0.5	0.001	140
steel	Free-machining plain carbon steel	100	end mill	HSS	0.25	0.75	0.003	140
steel	Free-machining plain carbon steel	100	end mill	HSS	0.25	1	0.004	140
steel	Free-machining plain carbon steel	100	end mill	HSS	0.05	0.25	0.001	140
steel	Free-machining plain carbon steel	100	end mill	HSS	0.05	0.5	0.002	140
steel	Free-machining plain carbon steel	100	end mill	HSS	0.05	0.75	0.003	140
steel	Free-machining plain carbon steel	100	end mill	HSS	0.05	1	0.004	140
steel	Free-machining plain carbon steel	100	slab mill	HSS	0	0	0.005	140
steel	Free-machining plain carbon steel	100	form cutter	HSS	0	0	0.005	140
steel	Free-machining plain carbon steel	100	face mill	HSS	0	0	0.008	140
steel	Free-machining plain carbon steel	100	slotting	HSS	0	0	0.006	140
steel	AISI 1006 plain carbon steel	125	end mill	HSS	0.25	0.5	0.001	100
steel	AISI 1006 plain carbon steel	125	end mill	HSS	0.25	0.75	0.003	100
steel	AISI 1006 plain carbon steel	125	end mill	HSS	0.25	1	0.003	100
steel	AISI 1006 plain carbon steel	125	end mill	HSS	0.05	0.25	0.001	100
steel	AISI 1006 plain carbon steel	125	end mill	HSS	0.05	0.5	0.002	100
steel	AISI 1006 plain carbon steel	125	end mill	HSS	0.05	0.75	0.003	100
steel	AISI 1006 plain carbon steel	125	end mill	HSS	0.05	1	0.004	100
steel	AISI 1006 plain carbon steel	125	slab mill	HSS	0	0	0.005	100
steel	AISI 1006 plain carbon steel	125	form cutter	HSS	0	0	0.004	100
steel	AISI 1006 plain carbon steel	125	face mill	HSS	0	0	0.008	100
steel	AISI 1006 plain carbon steel	125	slotting	HSS	0	0	0.006	100
tool steel		200	end mill	HSS	0.25	0.5	0.001	50
tool steel		200	end mill	HSS	0.25	0.75	0.002	50
tool steel		200	end mill	HSS	0.25	1	0.002	50
tool steel		200	end mill	HSS	0.05	0.25	0.001	50
tool steel		200	end mill	HSS	0.05	0.5	0.002	50
tool steel		200	end mill	HSS	0.05	0.75	0.003	50
tool steel		200	end mill	HSS	0.05	1	0.003	50
tool steel		200	slab mill	HSS	0	0	0.005	50
tool steel		200	form cutter	HSS	0	0	0.004	50
tool steel		200	face mill	HSS	0	0	0.008	50
tool steel		200	slotting	HSS	0	0	0.005	50
cast iron	gray cast iron	200	end mill	HSS	0.25	0.5	0.001	50
		200	end mill	HSS	0.25	0.75	0.002	50
		200	end mill	HSS	0.25	1	0.003	50
		200	end mill	HSS	0.05	0.25	0.001	50
		200	end mill	HSS	0.05	0.5	0.002	50
		200	end mill	HSS	0.05	0.75	0.003	50
		200	end mill	HSS	0.05	1	0.003	50
		200	slab mill	HSS	0	0	0.008	50
		200	form cutter	HSS	0	0	0.004	50
		200	face mill	HSS	0	0	0.008	50
		200	slotting	HSS	0	0	0.006	50

## non-metals
Material Family	material species	Hardness	Operation	Tool Material	DOC	Cutter Diameter	Feed	Speed
wood	MDF		end mill	HSS	0	0.125	0.006	650
wood	MDF		end mill	HSS	0	0.25	0.014	650
wood	MDF		end mill	HSS	0	0.375	0.02	650
wood	MDF		end mill	HSS	0	0.5	0.025	650
wood	MDF		end mill	carbide	0	0.5	0.0131	1500
wood	OSB		end mill	HSS	0	0.125	0.005	650
wood	OSB		end mill	HSS	0	0.25	0.011	650
wood	OSB		end mill	HSS	0	0.375	0.019	650
wood	OSB		end mill	HSS	0	0.5	0.022	650
wood	OSB		end mill	carbide	0	0.5	0.0143	1500
wood	hardwood		end mill	carbide	0	0.5	0.0145	1500
wood	softwood		end mill	carbide	0	0.5	0.0152	1500
plastic	HDPE		end mill	HSS	0	0.125	0.005	450
plastic	HDPE		end mill	HSS	0	0.25	0.009	450
plastic	HDPE		end mill	HSS	0	0.375	0.011	450
plastic	HDPE		end mill	HSS	0	0.5	0.015	450
plastic	Delrin		end mill	HSS	0	0.125	0.003	375
plastic	Delrin		end mill	HSS	0	0.25	0.008	375
plastic	Delrin		end mill	HSS	0	0.375	0.009	375
plastic	Delrin		end mill	HSS	0	0.5	0.011	375
plastic	acrylic		end mill	HSS	0	0.125	0.004	500
plastic	acrylic		end mill	HSS	0	0.25	0.009	500
plastic	acrylic		end mill	HSS	0	0.375	0.011	500
plastic	acrylic		end mill	HSS	0	0.5	0.014	500
plastic	foam		end mill	HSS	0	0.125	0.005	1000
plastic	foam		end mill	HSS	0	0.25	0.012	1000
plastic	foam		end mill	HSS	0	0.375	0.019	1000
plastic	foam		end mill	HSS	0	0.5	0.022	1000

## Amana
Material Family	material species	Hardness	Operation	Tool Material	DOC	Cutter Diameter	Feed	Speed	Chipload per tooth	FR calculated
Wood	hardwood		endmill	carbide	0.125	0.125	60	589	0.0031	56
Wood	hardwood		endmill	carbide	0.25	0.25	60	1178	0.0031	56
Wood	hardwood		endmill	carbide	0.375	0.375	110	1766	0.0061	110
Wood	hardwood		endmill	carbide	0.5	0.5	140	2355	0.0077	139
Wood	MDF		endmill	carbide	0.125	0.125	110	589	0.0062	112
Wood	MDF		endmill	carbide	0.25	0.25	110	1178	0.0062	112
Wood	MDF		endmill	carbide	0.375	0.375	220	1766	0.0122	220
Wood	MDF		endmill	carbide	0.5	0.5	280	2355	0.0153	275
Wood	plywood		endmill	carbide	0.125	0.125	60	589	0.0031	56
Wood	plywood		endmill	carbide	0.25	0.25	60	1178	0.0031	56
Wood	plywood		endmill	carbide	0.375	0.375	110	1766	0.0061	110
Wood	plywood		endmill	carbide	0.5	0.5	170	2355	0.0092	166
Wood	plastic		endmill	carbide	0.125	0.125	60	589	0.0031	56
Wood	plastic		endmill	carbide	0.25	0.25	60	1178	0.0031	56
Wood	plastic		endmill	carbide	0.375	0.375	110	1766	0.0061	110
Wood	plastic		endmill	carbide	0.5	0.5	220	2355	0.0123	221
Wood	plywood		endmill	hss	0.125	0.125	160	589	0.009	162
Wood	hardwood		endmill	hss	0.125	0.125	130	589	0.007	126
Wood	aluminum		endmill	hss	0.125	0.125	80	589	0.005	90